## raw_data
Functional | Metal | System | Type | Steps | Converged | Runtime | CPUtime | Memory | TotalEnergy | System | Metal
lda | bulk_Ag | pristine_supercell | main | 13 | Yes | 2682.429 | 4712.849 | 1895540 | -54.61798858 | pristine_supercell | bulk_Ag
lda | bulk_Ag | defective_supercell | main | 13 | Yes | 2697.556 | 4732.655 | 1892844 | -51.663879 | defective_supercell | bulk_Ag | 1.247297
lda | bulk_Al | pristine_supercell | main | 12 | Yes | 1434.413 | 2483.686 | 1220792 | -133.9915 | pristine_supercell | bulk_Al
lda | bulk_Al | defective_supercell | main | 12 | Yes | 1424.552 | 2464.904 | 1220040 | -128.9758 | defective_supercell | bulk_Al | 0.8284521
lda | bulk_Au | pristine_supercell | main | 12 | Yes | 2257.67 | 3917.269 | 1495432 | -121.3107 | pristine_supercell | bulk_Au
lda | bulk_Au | defective_supercell | main | 13 | Yes | 2528.965 | 4427.023 | 1507288 | -116.6798715 | defective_supercell | bulk_Au | 0.8398334
lda | bulk_Cu | pristine_supercell | main | 13 | Yes | 2622.448 | 4639.406 | 1423068 | -154.3629 | pristine_supercell | bulk_Cu
lda | bulk_Cu | defective_supercell | main | 16 | Yes | 3266.045 | 5817.745 | 1421516 | -148.0249 | defective_supercell | bulk_Cu | 1.51420921
lda | bulk_Ni | pristine_supercell | main | 15 | Yes | 24518.549 | 41877.75 | 2170652 | -237.4769 | pristine_supercell | bulk_Ni
lda | bulk_Ni | defective_supercell | main | 22 | Yes | 1731.736 | 3110.435 | 2552348 | -228.0218 | defective_supercell | bulk_Ni | 2.033867
lda | bulk_Pb | pristine_supercell | main | 13 | Yes | 7509.15 | 13782.207 | 3191288 | -136.3658 | pristine_supercell | bulk_Pb
lda | bulk_Pb | defective_supercell | main | 13 | Yes | 7547.797 | 13890.076 | 3180376 | -131.4827 | defective_supercell | bulk_Pb | 0.6216362
lda | bulk_Pd | pristine_supercell | main | 17 | Yes | 6416.275 | 11294.037 | 2385736 | -160.9256 | pristine_supercell | bulk_Pd
lda | bulk_Pd | defective_supercell | main | 24 | Yes | 9316.821 | 16670.848 | 2368348 | -154.1168 | defective_supercell | bulk_Pd | 1.77982
lda | bulk_Pt | pristine_supercell | main | 12 | Yes | 1668.42 | 2826.132 | 1334756 | -234.5774 | pristine_supercell | bulk_Pt
lda | bulk_Pt | defective_supercell | main | 23 | Yes | 3015.79 | 5266.385 | 1336388 | -225.8115 | defective_supercell | bulk_Pt | 1.435299
pbe | bulk_Ag | pristine_supercell | main | 14 | Yes | 2966.959 | 9971.003 | 1892092 | -20.58920304 | pristine_supercell | bulk_Ag
pbe | bulk_Ag | defective_supercell | main | 14 | Yes | 2923.484 | 5162.143 | 1893728 | -19.30554983 | defective_supercell | bulk_Ag | 0.640240615
pbe | bulk_Al | pristine_supercell | main | 19 | Yes | 2439.616 | 4340.594 | 1221396 | -120.6192 | pristine_supercell | bulk_Al
pbe | bulk_Al | defective_supercell | main | 19 | Yes | 2400.526 | 4205.836 | 1220424 | -116.1495 | defective_supercell | bulk_Al | 0.7003517
pbe | bulk_Au | pristine_supercell | main | 12 | Yes | 2430.129 | 4228.356 | 1508276 | -82.34662594 | pristine_supercell | bulk_Au
pbe | bulk_Au | defective_supercell | main | 15 | Yes | 2932.856 | 5166.323 | 1509832 | -79.63161817 | defective_supercell | bulk_Au | 0.1416757
pbe | bulk_Cu | pristine_supercell | main | 14 | Yes | 2735.365 | 4860.167 | 1423468 | -121.2578 | pristine_supercell | bulk_Cu
pbe | bulk_Cu | defective_supercell | main | 16 | Yes | 3125.009 | 5568.851 | 1421452 | -116.4291 | defective_supercell | bulk_Cu | 1.03939
pbe | bulk_Ni | pristine_supercell | main | 15 | Yes | 5697.233 | 10084.729 | 1993404 | -205.4231 | pristine_supercell | bulk_Ni
pbe | bulk_Ni | defective_supercell | main | 21 | Yes | 8382.333 | 15014.102 | 1975212 | -197.5313 | defective_supercell | bulk_Ni | 1.4723
pbe | bulk_Pb | pristine_supercell | main | 14 | Yes | 7849.582 | 14474.343 | 3192820 | -113.8692 | pristine_supercell | bulk_Pb
pbe | bulk_Pb | defective_supercell | main | 14 | Yes | 7879.493 | 14518.043 | 3191028 | -110.0925 | defective_supercell | bulk_Pb | 0.2183049
pbe | bulk_Pd | pristine_supercell | main | 18 | Yes | 6868.977 | 12113.3 | 2386260 | -119.7913 | pristine_supercell | bulk_Pd
pbe | bulk_Pd | defective_supercell | main | 26 | Yes | 10179.175 | 18200.01 | 2366704 | -114.9789769 | defective_supercell | bulk_Pd | 1.06885
pbe | bulk_Pt | pristine_supercell | main | 15 | Yes | 1982.76 | 3394.687 | 1335980 | -193.5926 | pristine_supercell | bulk_Pt
pbe | bulk_Pt | defective_supercell | main | 20 | Yes | 2744.208 | 4732.098 | 1332512 | -186.8612 | defective_supercell | bulk_Pt | 0.681626
scan | bulk_Ag | pristine_supercell | main | 18 | Yes | 4292.368 | 7771.715 | 1928568 | -938.3328 | pristine_supercell | bulk_Ag
scan | bulk_Ag | defective_supercell | main | 20 | Yes | 4779.77 | 8649.258 | 1926216 | -908.133 | defective_supercell | bulk_Ag | 0.8769031
scan | bulk_Al | pristine_supercell | main | 21 | Yes | 226.42 | 616.616 | 3062096 | -247.7759 | pristine_supercell | bulk_Al
scan | bulk_Al | defective_supercell | main | N/A | Missing | N/A | N/A | N/A | -239.1875 | defective_supercell | bulk_Al | 0.8454041
scan | bulk_Au | pristine_supercell | main | 15 | Yes | 3636.516 | 6535.994 | 1542996 | -2191.222 | pristine_supercell | bulk_Au
scan | bulk_Au | defective_supercell | main | 18 | Yes | 4152.147 | 7535.56 | 1555496 | -2122.337 | defective_supercell | bulk_Au | 0.4101178
scan | bulk_Cu | pristine_supercell | main | 20 | Yes | 4515.667 | 8128.554 | 1465156 | -487.6654 | pristine_supercell | bulk_Cu
scan | bulk_Cu | defective_supercell | main | 24 | Yes | 5030.251 | 9069.689 | 1457208 | -471.0251 | defective_supercell | bulk_Cu | 1.400752
scan | bulk_Ni | pristine_supercell | main | 22 | Yes | 10019.192 | 17892.84 | 2032660 | -547.0064 | pristine_supercell | bulk_Ni
scan | bulk_Ni | defective_supercell | main | 33 | Yes | 15222.212 | 27717.438 | 2025364 | -528.1536 | defective_supercell | bulk_Ni | 1.758862
scan | bulk_Pb | pristine_supercell | main | 22 | Yes | 15326.112 | 28788.711 | 3321272 | -2422.041 | pristine_supercell | bulk_Pb
scan | bulk_Pb | defective_supercell | main | 18 | Yes | 13282.7 | 24815.938 | 3324056 | -2346.084 | defective_supercell | bulk_Pb | 0.2679221
scan | bulk_Pd | pristine_supercell | main | 20 | Yes | 8989.447 | 16265.271 | 2436044 | -1002.467 | pristine_supercell | bulk_Pd
scan | bulk_Pd | defective_supercell | main | 26 | Yes | 12049.014 | 22049.461 | 2426500 | -969.8162 | defective_supercell | bulk_Pd | 1.323729
scan | bulk_Pt | pristine_supercell | main | 16 | Yes | 2926.47 | 5230.813 | 1380484 | -2243.247 | pristine_supercell | bulk_Pt
scan | bulk_Pt | defective_supercell | main | 24 | Yes | 4217.801 | 7597.24 | 1381948 | -2172.33 | defective_supercell | bulk_Pt | 0.8158767
r2scan | bulk_Ag | pristine_supercell | main | 19 | Yes | 4649.08 | 8444.815 | 1941412 | -616.4688 | pristine_supercell | bulk_Ag
r2scan | bulk_Ag | defective_supercell | main | 17 | Yes | 4272.842 | 7748.837 | 1938796 | -596.4108 | defective_supercell | bulk_Ag | 0.7933337
r2scan | bulk_Al | pristine_supercell | main | 50 | Yes | 7853.163 | 14424.869 | 1269948 | -216.866 | pristine_supercell | bulk_Al
r2scan | bulk_Al | defective_supercell | main | 47 | Yes | 8213.789 | 15098.855 | 1272728 | -209.0364656 | defective_supercell | bulk_Al | 1.05243
r2scan | bulk_Au | pristine_supercell | main | 16 | Yes | 3820.426 | 6901.55 | 1569500 | -1596.076 | pristine_supercell | bulk_Au
r2scan | bulk_Au | defective_supercell | main | 16 | Yes | 3794.301 | 6844.079 | 1553924 | -1545.881 | defective_supercell | bulk_Au | 0.3179599
r2scan | bulk_Cu | pristine_supercell | main | 16 | Yes | 3842.963 | 6945.506 | 1457272 | -348.5385773 | pristine_supercell | bulk_Cu
r2scan | bulk_Cu | defective_supercell | main | 24 | Yes | 4815.951 | 8631.436 | 1464588 | -336.374 | defective_supercell | bulk_Cu | 1.27272
r2scan | bulk_Ni | pristine_supercell | main | 19 | Yes | 8990.959 | 16121.229 | 2029988 | -412.6957 | pristine_supercell | bulk_Ni
r2scan | bulk_Ni | defective_supercell | main | 22 | Yes | 11179.977 | 20421.523 | 2020296 | -398.1194 | defective_supercell | bulk_Ni | 1.679558
r2scan | bulk_Pb | pristine_supercell | main | 18 | Yes | 13872.969 | 26089.107 | 3309648 | -1797.328 | pristine_supercell | bulk_Pb
r2scan | bulk_Pb | defective_supercell | main | 21 | Yes | 14896.924 | 28017.018 | 3333096 | -1740.902 | defective_supercell | bulk_Pb | 0.2588845
r2scan | bulk_Pd | pristine_supercell | main | 16 | Yes | 7514.41 | 13541.602 | 2436320 | -687.465 | pristine_supercell | bulk_Pd
r2scan | bulk_Pd | defective_supercell | main | 21 | Yes | 10381.447 | 18907.293 | 2416524 | -664.7551373 | defective_supercell | bulk_Pd | 1.226604
r2scan | bulk_Pt | pristine_supercell | main | 13 | Yes | 2471.958 | 4365.81 | 1378500 | -1645.152 | pristine_supercell | bulk_Pt
r2scan | bulk_Pt | defective_supercell | main | 20 | Yes | 3701.25 | 6642.294 | 1381808 | -1592.879 | defective_supercell | bulk_Pt | 0.8618544
lak | bulk_Ag | pristine_supercell | main | 21 | Yes | 4966.234 | 8990.331 | 1942856 | 938.1216328 | pristine_supercell | bulk_Ag
lak | bulk_Ag | defective_supercell | main | 19 | Yes | 4653.009 | 8458.496 | 1940108 | 909.0689 | defective_supercell | bulk_Ag | 0.2635796
lak | bulk_Al | pristine_supercell | main | 27 | Yes | 4163.76 | 7579.674 | 1273464 | -92.11320838 | pristine_supercell | bulk_Al
lak | bulk_Al | defective_supercell | main | 25 | Yes | 3876.332 | 7083.165 | 1271884 | -88.33153064 | defective_supercell | bulk_Al | 0.90314
lak | bulk_Au | pristine_supercell | main | 17 | Yes | 4082.354 | 7365.014 | 1547432 | 1810.734014 | pristine_supercell | bulk_Au
lak | bulk_Au | defective_supercell | main | 17 | Yes | 4086.02 | 7373.091 | 1559296 | 1753.77 | defective_supercell | bulk_Au | -0.3788652
lak | bulk_Cu | pristine_supercell | main | 19 | Yes | 4265.038 | 7679.279 | 1459368 | 363.65 | pristine_supercell | bulk_Cu
lak | bulk_Cu | defective_supercell | main | 23 | Yes | 5124.068 | 9263.207 | 1456424 | 353.3216 | defective_supercell | bulk_Cu | 1.035604
lak | bulk_Ni | pristine_supercell | main | 24 | Yes | 10731.569 | 19168.754 | 2032604 | 251.5506 | pristine_supercell | bulk_Ni
lak | bulk_Ni | defective_supercell | main | 45 | Yes | 19715.008 | 35741.875 | 2012652 | 245.038 | defective_supercell | bulk_Ni | 1.348339
lak | bulk_Pb | pristine_supercell | main | 22 | Yes | 15772.994 | 29655.945 | 3322052 | 1743.973 | pristine_supercell | bulk_Pb
lak | bulk_Pb | defective_supercell | main | 17 | Yes | 13166.111 | 24704.285 | 3319900 | 1689.172 | defective_supercell | bulk_Pb | -0.3023734
lak | bulk_Pd | pristine_supercell | main | 21 | Yes | 9318.386 | 16858.869 | 2445640 | 829.4958 | pristine_supercell | bulk_Pd
lak | bulk_Pd | defective_supercell | main | 24 | Yes | 11157.407 | 20357.756 | 2426088 | 804.1646 | defective_supercell | bulk_Pd | 0.5906246
lak | bulk_Pt | pristine_supercell | main | 16 | Yes | 2919.99 | 5220.075 | 1380452 | 1721.393 | pristine_supercell | bulk_Pt
lak | bulk_Pt | defective_supercell | main | 24 | Yes | 4119.756 | 7383.665 | 1384576 | 1667.784 | defective_supercell | bulk_Pt | 0.1845539

## Formation_Energies
Solids | LDA | PBE | SCAN | r2SCAN | LAK | Expt | N
Ag | 1.247297 | 0.640240615 | 0.8769031 | 0.7933337 | 0.2635796 |  | 5
Al | 0.8284521 | 0.7003517 | 0.8454041 | 1.05243 | 0.90314 |  | 7
Au | 0.8398334 | 0.1416757 | 0.4101178 | 0.3179599 | -0.3788652 |  | 6
Cu | 1.51420921 | 1.03939 | 1.400752 | 1.27272 | 1.035604 |  | 4
Ni | 2.033867 | 1.4723 | 1.758862 | 1.679558 | 1.348339 |  | 1
Pb | 0.6216362 | 0.2183049 | 0.2679221 | 0.2588845 | -0.3023734 |  | 8
Pd | 1.77982 | 1.06885 | 1.323729 | 1.226604 | 0.5906246 |  | 2
Pt | 1.435299 | 0.681626 | 0.8158767 | 0.8618544 | 0.1845539 |  | 3

## Printing_form_energies
Solids | LDA | PBE | SCAN | r2SCAN | LAK | Recommended Expt | MAE per metal | Std dev (STDEV.P)
Ni | 2.033867 | 1.4723 | 1.758862 | 1.679558 | 1.348339 | 1.8 | 0.2349614 | 0.2376073
Pd | 1.77982 | 1.06885 | 1.323729 | 1.226604 | 0.5906246 | 1.85 | 0.6520743 | 0.3848963
Pt | 1.435299 | 0.681626 | 0.8158767 | 0.8618544 | 0.1845539 | 1.35 | 0.5882775 | 0.4000955
Cu | 1.51420921 | 1.03939 | 1.400752 | 1.27272 | 1.035604 | 1.06 | 0.2105374 | 0.1914883
Ag | 1.247297 | 0.640240615 | 0.8769031 | 0.7933337 | 0.2635796 | 0.94 | 0.2986481 | 0.3202876
Au | 0.8398334 | 0.1416757 | 0.4101178 | 0.3179599 | -0.3788652 | 0.94 | 0.6738556 | 0.3959955
Al | 0.8284521 | 0.7003517 | 0.85 | 1.05243 | 0.90314 | 0.67 | 47.94953 | 95.49695
Pb | 0.6216362 | 0.2183049 | 0.2679221 | 0.2588845 | -0.3023734 | 0.58 | 0.3837796 | 0.2958862
| 0.1813883 | 0.4109956 | 30.16133 | 0.3646193 | 0.7514596

## table_plot
Solids | LDA | PBE | SCAN | r2SCAN | LAK | Recommended Expt
Ni | 2.033867 | 1.4723 | 1.758862 | 1.679558 | 1.348339 | 1.8
Pd | 1.77982 | 1.06885 | 1.323729 | 1.226604 | 0.5906246 | 1.85
Pt | 1.435299 | 0.681626 | 0.8158767 | 0.8618544 | 0.1845539 | 1.35
Cu | 1.51420921 | 1.03939 | 1.400752 | 1.27272 | 1.035604 | 1.06
Ag | 1.247297 | 0.640240615 | 0.8769031 | 0.7933337 | 0.2635796 | 0.94
Au | 0.8398334 | 0.1416757 | 0.4101178 | 0.3179599 | -0.3788652 | 0.94
Al | 0.8284521 | 0.7003517 | 0.8454041 | 1.05243 | 0.90314 | 0.67
Pb | 0.6216362 | 0.2183049 | 0.2679221 | 0.2588845 | -0.3023734 | 0.58

## Mod_Form_Energies
Solids | LDA | PBE | SCAN | r2SCAN | LAK | Expt | Recommended Expt | Std dev (STDEV.P) | MAE per metal | N
Ni | 2.033867 | 1.4723 | 1.758862 | 1.679558 | 1.348339 | 1.2, 1.40, 1.45, 1.68, 1.79, 1.80 | 1.8 | 0.2376073 | 0.2349614 | 1
Pd | 1.77982 | 1.06885 | 1.323729 | 1.226604 | 0.5906246 | 1.4, 1.5, 1.85, 1.87 | 1.85 | 0.3848963 | 0.6520743 | 2
Pt | 1.435299 | 0.681626 | 0.8158767 | 0.8618544 | 0.1845539 | 1.15, 1.26, 1.32, 1.35, 1.44, 1.60, 1.70 | 1.35 | 0.4000955 | 0.5882775 | 3
Cu | 1.51420921 | 1.03939 | 1.400752 | 1.27272 | 1.035604 | 0.92, 1.00, 1.04, 1.27, 1.30, 1.42, 1.49 | 1.06 | 0.1914883 | 0.2105374 | 4
Ag | 1.247297 | 0.640240615 | 0.8769031 | 0.7933337 | 0.2635796 | 1.06, 1.11, 1.19, 1.31 | 0.94 | 0.3202876 | 0.2986481 | 5
Au | 0.8398334 | 0.1416757 | 0.4101178 | 0.3179599 | -0.3788652 | 0.85, 0.89, 0.93, 0.95, 0.98, 1.00, 1.02 | 0.94 | 0.3959955 | 0.6738556 | 6
Al | 0.8284521 | 0.7003517 | 0.8454041 | 1.05243 | 0.90314 | 0.60, 0.66, 0.68, 0.77, 0.80, 0.82, 1.17 | 0.67 | 0.1143756 | 0.1959556 | 7
Pb | 0.6216362 | 0.2183049 | 0.2679221 | 0.2588845 | -0.3023734 | 0.47, 0.58, 0.70 | 0.58 | 0.2958862 | 0.3837796 | 8
MAE per functional | 0.1813883 | 0.4109956 | 0.3153432 | 0.3646193 | 0.7514596